## Sheet1
Formulation Index | Formulation Method | Drug MW | Drug SMILES | Drug TPSA | Drug LogP | Polymer MW | LA/GA | Initial Drug-to-Polymer Ratio | Particle Size | Drug Loading Capacity | Drug Encapsulation Efficiency | Solubility Enhancer Concentration
1 | O/W | 639.83 | CC1CC(=CCC2CC(CC3(O2)CC(=NOC)C(C(O3)C(=CC(C)C)C)C)OC(=O)C4C=C(C(C5C4(C(=CC=C1)CO5)O)O)C)C | 116.04 | 5.7289 | 75 | 3 | 0.6666667 | 47.723 | 35.41 | 88.3 | 0.5
2 | S/O/W | 392.467 | O=C1C=CC2(C(=C1)CCC3C4CC(C)C(O)(C(=O)CO)C4(C)CC(O)C32F)C | 94.83 | 1.8957 | 12 | 1 | 0.1111111 | 1.8 | 6.6 | 66 | 0
3 | S/O/W | 392.467 | O=C1C=CC2(C(=C1)CCC3C4CC(C)C(O)(C(=O)CO)C4(C)CC(O)C32F)C | 94.83 | 1.8957 | 12 | 1 | 0.1111111 | 12.5 | 8.6 | 85.9 | 0
4 | S/O/W | 392.467 | O=C1C=CC2(C(=C1)CCC3C4CC(C)C(O)(C(=O)CO)C4(C)CC(O)C32F)C | 94.83 | 1.8957 | 12 | 1 | 0.1111111 | 29.3 | 8.7 | 86.8 | 0
5 | S/O/W | 392.467 | O=C1C=CC2(C(=C1)CCC3C4CC(C)C(O)(C(=O)CO)C4(C)CC(O)C32F)C | 94.83 | 1.8957 | 12 | 1 | 0.1111111 | 58 | 9 | 90.1 | 0
6 | S/O/W | 392.467 | O=C1C=CC2(C(=C1)CCC3C4CC(C)C(O)(C(=O)CO)C4(C)CC(O)C32F)C | 94.83 | 1.8957 | 31 | 1 | 0.1111111 | 1.5 | 5.8 | 58.1 | 0
7 | S/O/W | 392.467 | O=C1C=CC2(C(=C1)CCC3C4CC(C)C(O)(C(=O)CO)C4(C)CC(O)C32F)C | 94.83 | 1.8957 | 31 | 1 | 0.1111111 | 12.9 | 7.5 | 75.3 | 0
8 | S/O/W | 392.467 | O=C1C=CC2(C(=C1)CCC3C4CC(C)C(O)(C(=O)CO)C4(C)CC(O)C32F)C | 94.83 | 1.8957 | 31 | 1 | 0.1111111 | 34.8 | 8.5 | 85.3 | 0
9 | S/O/W | 392.467 | O=C1C=CC2(C(=C1)CCC3C4CC(C)C(O)(C(=O)CO)C4(C)CC(O)C32F)C | 94.83 | 1.8957 | 31 | 1 | 0.1111111 | 61.3 | 8.6 | 86.1 | 0
10 | S/O/W | 392.467 | O=C1C=CC2(C(=C1)CCC3C4CC(C)C(O)(C(=O)CO)C4(C)CC(O)C32F)C | 94.83 | 1.8957 | 12 | 1 | 0.05263158 | 35 | 4.3 | 86 | 0
11 | S/O/W | 392.467 | O=C1C=CC2(C(=C1)CCC3C4CC(C)C(O)(C(=O)CO)C4(C)CC(O)C32F)C | 94.83 | 1.8957 | 12 | 1 | 0.1764706 | 35 | 12.6 | 84 | 0
12 | S/O/W | 392.467 | O=C1C=CC2(C(=C1)CCC3C4CC(C)C(O)(C(=O)CO)C4(C)CC(O)C32F)C | 94.83 | 1.8957 | 12 | 1 | 0.25 | 35 | 16.9 | 84.5 | 0
13 | S/O/W | 392.467 | O=C1C=CC2(C(=C1)CCC3C4CC(C)C(O)(C(=O)CO)C4(C)CC(O)C32F)C | 94.83 | 1.8957 | 12 | 1 | 0.4273504 | 35 | 23.3 | 77.6 | 0
14 | S/O/W | 392.467 | O=C1C=CC2(C(=C1)CCC3C4CC(C)C(O)(C(=O)CO)C4(C)CC(O)C32F)C | 94.83 | 1.8957 | 31 | 1 | 0.05263158 | 35 | 5 | 99.4 | 0
15 | S/O/W | 392.467 | O=C1C=CC2(C(=C1)CCC3C4CC(C)C(O)(C(=O)CO)C4(C)CC(O)C32F)C | 94.83 | 1.8957 | 31 | 1 | 0.1764706 | 35 | 13.8 | 92 | 0
16 | S/O/W | 392.467 | O=C1C=CC2(C(=C1)CCC3C4CC(C)C(O)(C(=O)CO)C4(C)CC(O)C32F)C | 94.83 | 1.8957 | 31 | 1 | 0.25 | 35 | 16.5 | 82.5 | 0
17 | S/O/W | 392.467 | O=C1C=CC2(C(=C1)CCC3C4CC(C)C(O)(C(=O)CO)C4(C)CC(O)C32F)C | 94.83 | 1.8957 | 31 | 1 | 0.4273504 | 35 | 23.7 | 79 | 0
18 | S/O/W | 392.467 | O=C1C=CC2(C(=C1)CCC3C4CC(C)C(O)(C(=O)CO)C4(C)CC(O)C32F)C | 94.83 | 1.8957 | 12 | 1 | 0.1111111 | 35 | 7.9 | 79.1 | 0
19 | S/O/W | 392.467 | O=C1C=CC2(C(=C1)CCC3C4CC(C)C(O)(C(=O)CO)C4(C)CC(O)C32F)C | 94.83 | 1.8957 | 12 | 1 | 0.4285714 | 35 | 22.2 | 74 | 0
20 | S/O/W | 362.466 | O=C1C=C2CCC3C4CCC(O)(C(=O)CO)C4(C)CC(O)C3C2(C)CC1 | 94.83 | 1.7816 | 31 | 1 | 0.1111111 | 35 | 7.8 | 78.2 | 0
21 | S/O/W | 592.546 | O=C(O)C=CC(=O)O.O=C(OC(C)C)C(NP(=O)(OC=1C=CC=CC1)COC(C)CN2C=NC=3C(=NC=NC32)N)C | 218.08 | 2.6847 | 9.5 | 3 | 0.049979 | 24.4 | 2.3 | 48.36 | 0
22 | S/O/W | 592.546 | O=C(O)C=CC(=O)O.O=C(OC(C)C)C(NP(=O)(OC=1C=CC=CC1)COC(C)CN2C=NC=3C(=NC=NC32)N)C | 218.08 | 2.6847 | 9.5 | 3 | 0.049979 | 23.5 | 2.58 | 54.29 | 0
23 | S/O/W | 592.546 | O=C(O)C=CC(=O)O.O=C(OC(C)C)C(NP(=O)(OC=1C=CC=CC1)COC(C)CN2C=NC=3C(=NC=NC32)N)C | 218.08 | 2.6847 | 9.5 | 3 | 0.02997219 | 23.4 | 1.32 | 45.32 | 0
24 | S/O/W | 592.546 | O=C(O)C=CC(=O)O.O=C(OC(C)C)C(NP(=O)(OC=1C=CC=CC1)COC(C)CN2C=NC=3C(=NC=NC32)N)C | 218.08 | 2.6847 | 9.5 | 3 | 0.099989 | 26.5 | 3.67 | 40.44 | 0
25 | S/O/W | 592.546 | O=C(O)C=CC(=O)O.O=C(OC(C)C)C(NP(=O)(OC=1C=CC=CC1)COC(C)CN2C=NC=3C(=NC=NC32)N)C | 218.08 | 2.6847 | 9.5 | 3 | 0.049979 | 27.67 | 1.86 | 39.06 | 0
26 | O/W | 209.253 | O=N1=C(N=C(C=C1N)N2CCCCC2)N | 95.11 | -0.1303 | 45 | 1 | 0.8333333 | 15.3 | 6.181818 | 13.6 | 0.1
27 | O/W | 415.961 | Cl.O=C1C2=CC(OC)=C(OC)C=C2CC1CC3CCN(CC=4C=CC=CC4)CC3 | 38.77 | 4.7829 | 40 | 1 | 0.25 | 35.86 | 17.63 | 89.23 | 0
28 | O/W | 415.961 | Cl.O=C1C2=CC(OC)=C(OC)C=C2CC1CC3CCN(CC=4C=CC=CC4)CC3 | 38.77 | 4.7829 | 40 | 1 | 0.25 | 35.82 | 19.75 | 94.3 | 0
29 | O/W | 415.961 | Cl.O=C1C2=CC(OC)=C(OC)C=C2CC1CC3CCN(CC=4C=CC=CC4)CC3 | 38.77 | 4.7829 | 70 | 1 | 0.25 | 33.35 | 18.17 | 92.39 | 0
30 | W/O/W | 376.409 | O=C(O)C1C2=CC=C(C(=O)C=3C=CC=CC3)N2CC1.OCC(N)(CO)CO | 146.01 | -0.0482 | 53.4 | 1 | 0.25 | 2.16 | 8.83 | 76.32 | 0
31 | W/O/W | 376.409 | O=C(O)C1C2=CC=C(C(=O)C=3C=CC=CC3)N2CC1.OCC(N)(CO)CO | 146.01 | -0.0482 | 53.4 | 1 | 0.25 | 45.5 | 8.93 | 77.15 | 0
32 | O/W | 664.907 | O=C(OC1C2=NC(=C(C(=O)N2CCC1)CCN3CCC(C4=NOC=5C=C(F)C=CC54)CC3)C)CCCCCCCCCCCCCCC | 90.46 | 9.11352 | 9.5 | 3 | 0.4104 | 75.21 | 32.42 | 82.4 | 0.02
33 | O/W | 664.907 | O=C(OC1C2=NC(=C(C(=O)N2CCC1)CCN3CCC(C4=NOC=5C=C(F)C=CC54)CC3)C)CCCCCCCCCCCCCCC | 90.46 | 9.11352 | 9.5 | 3 | 0.3811 | 85.41 | 32.42 | 81.1 | 0.02
34 | O/W | 664.907 | O=C(OC1C2=NC(=C(C(=O)N2CCC1)CCN3CCC(C4=NOC=5C=C(F)C=CC54)CC3)C)CCCCCCCCCCCCCCC | 90.46 | 9.11352 | 9.5 | 3 | 0.4382 | 84.12 | 38.42 | 89.62 | 0.02
35 | O/W | 914.187 | CC1CCC2CC(C(=CC=CC=CC(CC(C(=O)C(C(C(=CC(C(=O)CC(OC(=O)C3CCCCN3C(=O)C(=O)C1(O2)O)C(C)CC4CCC(C(C4)OC)O)C)C)O)OC)C)C)C)OC | 195.43 | 6.1806 | 80 | 1 | 0.01 | 1.153 | 0.269901 | 27.26 | 0
36 | O/W | 914.187 | CC1CCC2CC(C(=CC=CC=CC(CC(C(=O)C(C(C(=CC(C(=O)CC(OC(=O)C3CCCCN3C(=O)C(=O)C1(O2)O)C(C)CC4CCC(C(C4)OC)O)C)C)O)OC)C)C)C)OC | 195.43 | 6.1806 | 215 | 5.67 | 0.01 | 1.192 | 0.5059406 | 51.1 | 0
37 | O/W | 381.379 | O=S(=O)(N)C1=CC=C(C=C1)N2N=C(C=C2C=3C=CC(=CC3)C)C(F)(F)F | 77.98 | 3.51392 | 20 | 3 | 0.1 | 3.75 | 7.81 | 85.04 | 0.5
38 | O/W | 381.379 | O=S(=O)(N)C1=CC=C(C=C1)N2N=C(C=C2C=3C=CC(=CC3)C)C(F)(F)F | 77.98 | 3.51392 | 20 | 3 | 0.1 | 49.56 | 8.31 | 92.48 | 0.5
39 | O/W | 312.453 | O=C1C=C2CCC3C(CCC4(CC)C3CCC4(O)C#C)C2CC1 | 37.3 | 3.8826 | 20 | 3 | 0.13625 | 2.95 | 11.12 | 83.71 | 0.1
40 | W/O/W | 332.875 | Cl.O=C1C2=CC=CC3=C2C(CN1C4CN5CCC4CC5)CCC3 | 23.55 | 3.0783 | 10 | 1 | 0.04 | 12.72 | 2.96 | 77.89 | 0
41 | O/W | 296.414 | O=C1C2=CC=CC3=C2C(CN1C4CN5CCC4CC5)CCC3 | 23.55 | 2.6565 | 10 | 1 | 0.04 | 29.83 | 2.9 | 76.62 | 0
42 | S/W/O/W | 296.414 | O=C1C2=CC=CC3=C2C(CN1C4CN5CCC4CC5)CCC3 | 23.55 | 2.6565 | 10 | 1 | 0.04 | 15.26 | 3.18 | 83.69 | 0
43 | O/W | 410.493 | O=C1C(=C(N=C2N1CCCC2)C)CCN3CCC(C4=NOC=5C=C(F)C=CC54)CC3 | 64.16 | 3.59042 | 95.5 | 3 | 0.5 | 43.34 | 24.3 | 72.8 | 0
44 | O/W | 410.493 | O=C1C(=C(N=C2N1CCCC2)C)CCN3CCC(C4=NOC=5C=C(F)C=CC54)CC3 | 64.16 | 3.59042 | 95.5 | 3 | 0.5 | 57.49 | 23.9 | 73.4 | 0
45 | O/W | 430.541 | O=C1C=CC2(C(=C1)CCC3C4CC5OC(OC5(C(=O)CO)C4(C)CC(O)C32)CCC)C | 93.06 | 2.7168 | 31 | 1 | 0.1 | 2.87 | 7.715455 | 84.87 | 0.15
46 | O/W | 532.569 | O=C(O)CC(O)C(=O)O.O=C1NC2=CC=C(F)C=C2C1=CC=3NC(=C(C(=O)NCCN(CC)CC)C3C)C | 172.06 | 2.24154 | 5.1 | 1 | 0.2 | 13.8 | 7.6 | 45.6 | 0
47 | O/W | 482.821 | O=C(NC1=CC=C(Cl)C(=C1)C(F)(F)F)NC2=CC=C(OC=3C=CN=C(C3)C(=O)NC)C=C2F | 92.35 | 5.6888 | 34 | 1 | 0.4285714 | 149 | 28.6 | 91.5 | 2
48 | O/W | 314.469 | OC=1C=C(C=C(O)C1C2C=C(C)CCC2C(=C)C)CCCCC | 40.46 | 5.8465 | 12 | 1 | 0.1 | 24.17 | 8.6 | 94.62 | 0.5
49 | O/W | 314.469 | OC=1C=C(C=C(O)C1C2C=C(C)CCC2C(=C)C)CCCCC | 40.46 | 5.8465 | 12 | 1 | 0.2 | 25.14 | 14.97 | 89.86 | 0.5
50 | O/W | 381.379 | O=S(=O)(N)C1=CC=C(C=C1)N2N=C(C=C2C=3C=CC(=CC3)C)C(F)(F)F | 77.98 | 3.51392 | 12 | 1 | 0.25 | 67.1 | 12.76 | 63.8 | 0.5
51 | O/W | 344.845 | ClC=1C=CC=CC1C(C=2C=CC=CC2)(C=3C=CC=CC3)N4C=NC=C4 | 17.82 | 5.3767 | 12 | 1 | 0.25 | 63.7 | 19.46 | 97.3 | 0.5
52 | O/W | 733.937 | O=C1OC(CC)C(O)(C)C(O)C(C(=O)C(C)CC(O)(C)C(OC2OC(C)CC(N(C)C)C2O)C(C)C(OC3OC(C)C(O)C(OC)(C)C3)C1C)C | 193.91 | 1.7856 | 12 | 1 | 0.25 | 59.5 | 7.62 | 38.1 | 0.5
53 | O/W | 206.285 | O=C(O)C(C1=CC=C(C=C1)CC(C)C)C | 37.3 | 3.0732 | 12 | 1 | 0.25 | 45.1 | 11.46 | 57.3 | 0.5
54 | O/W | 357.793 | O=C(O)CC=1C=2C=C(OC)C=CC2N(C(=O)C3=CC=C(Cl)C=C3)C1C | 68.53 | 3.92732 | 12 | 1 | 0.25 | 60.2 | 14.62 | 73.1 | 0.5
55 | O/W | 628.814 | O=C1NCCCN1C(C(=O)NC(CC=2C=CC=CC2)CC(O)C(NC(=O)COC=3C(=CC=CC3C)C)CC=4C=CC=CC4)C(C)C | 120 | 4.32814 | 12 | 1 | 0.25 | 82.6 | 19.08 | 95.4 | 0.5
56 | O/W | 720.962 | O=C(OCC=1SC=NC1)NC(CC=2C=CC=CC2)C(O)CC(NC(=O)C(NC(=O)N(C)CC=3N=C(SC3)C(C)C)C(C)C)CC=4C=CC=CC4 | 145.78 | 5.9052 | 12 | 1 | 0.25 | 98.9 | 6.78 | 33.9 | 0.5
57 | O/W | 410.493 | O=C1C(=C(N=C2N1CCCC2)C)CCN3CCC(C4=NOC=5C=C(F)C=CC54)CC3 | 64.16 | 3.59042 | 95.5 | 3 | 0.5 | 5.14 | 26.72 | 69.41 | 0.02
58 | O/W | 267.284 | COC1=CC=CC(=C1N)C2=CC(=O)C3=CC=CC=C3O2 | 65.46 | 3.0508 | 31 | 1 | 0.06 | 16.73 | 2.433 | 43 | 0.4
59 | O/W | 290.323 | N=1C=C(C(=NC1N)N)CC2=CC(OC)=C(OC)C(OC)=C2 | 105.51 | 1.2576 | 31 | 1 | 0.1 | 18.7 | 2.75 | 30.25 | 0
60 | O/W | 290.323 | N=1C=C(C(=NC1N)N)CC2=CC(OC)=C(OC)C(OC)=C2 | 105.51 | 1.2576 | 2.3 | 1 | 0.1 | 19.35 | 4.03 | 44.33 | 0
61 | O/W | 314.469 | OC=1C=C(C=C(O)C1C2C=C(C)CCC2C(=C)C)CCCCC | 40.46 | 5.8465 | 12 | 1 | 0.1111111 | 24.17 | 8.601 | 94.62 | 0.5
62 | O/W | 314.469 | OC=1C=C(C=C(O)C1C2C=C(C)CCC2C(=C)C)CCCCC | 40.46 | 5.8465 | 51 | 1 | 0.1111111 | 24.12 | 5.212 | 57.63 | 0.5
63 | O/W | 401.846 | O=C(O)C=CC(=O)O.ClC1=CC=C2OC=3C=CC=CC3C4CN(C)CC4C2=C1 | 87.07 | 3.9703 | 50 | 3 | 0.2 | 50.61 | 13.29 | 80.06 | 0.52
64 | S/O/W | 254.246 | O=C1C2=C(N=CN2CC(O)CO)N(C(=O)N1C)C | 102.28 | -2.2131 | 46 | 1 | 0.2270859 | 62.9 | 4.8 | 25.93738 | 0
65 | S/O/W | 254.246 | O=C1C2=C(N=CN2CC(O)CO)N(C(=O)N1C)C | 102.28 | -2.2131 | 46 | 1 | 0.1498262 | 113.3 | 5.8 | 44.51152 | 0
66 | S/O/W | 254.246 | O=C1C2=C(N=CN2CC(O)CO)N(C(=O)N1C)C | 102.28 | -2.2131 | 46 | 1 | 0.11105 | 295.7 | 6.7 | 67.03317 | 0
67 | O/W | 194.194 | O=C1C2=C(N=CN2C)N(C(=O)N1C)C | 61.82 | -1.0293 | 46 | 1 | 0.1084044 | 61.8 | 5.9 | 60.32584 | 0
68 | O/W | 194.194 | O=C1C2=C(N=CN2C)N(C(=O)N1C)C | 61.82 | -1.0293 | 46 | 1 | 0.1161319 | 94.1 | 5.5 | 52.85994 | 0
69 | O/W | 238.286 | COC1=CC=C(C=C1)C=CC(=O)C2=CC=CC=C2 | 26.3 | 3.5913 | 46 | 1 | 0.05263158 | 59.2 | 3.7 | 74.2 | 30
70 | O/W | 238.286 | COC1=CC=C(C=C1)C=CC(=O)C2=CC=CC=C2 | 26.3 | 3.5913 | 46 | 1 | 0.1111111 | 54 | 8.6 | 85.7 | 30
71 | O/W | 238.286 | COC1=CC=C(C=C1)C=CC(=O)C2=CC=CC=C2 | 26.3 | 3.5913 | 46 | 1 | 0.25 | 288.7 | 19.6 | 98.2 | 30
72 | O/W | 238.286 | COC1=CC=C(C=C1)C=CC(=O)C2=CC=CC=C2 | 26.3 | 3.5913 | 46 | 1 | 0.05263158 | 59.9 | 4.2 | 84.1 | 30
73 | O/W | 238.286 | COC1=CC=C(C=C1)C=CC(=O)C2=CC=CC=C2 | 26.3 | 3.5913 | 46 | 1 | 0.1111111 | 54.5 | 4.6 | 46.2 | 30
74 | O/W | 238.286 | COC1=CC=C(C=C1)C=CC(=O)C2=CC=CC=C2 | 26.3 | 3.5913 | 46 | 1 | 0.25 | 108.9 | 12.4 | 61.5 | 30
75 | O/W | 238.286 | COC1=CC=C(C=C1)C=CC(=O)C2=CC=CC=C2 | 26.3 | 3.5913 | 12 | 1 | 0.05263158 | 65.6 | 4.2 | 84.2 | 30
76 | O/W | 238.286 | COC1=CC=C(C=C1)C=CC(=O)C2=CC=CC=C2 | 26.3 | 3.5913 | 12 | 1 | 0.1111111 | 54.9 | 9 | 90.1 | 30
77 | O/W | 238.286 | COC1=CC=C(C=C1)C=CC(=O)C2=CC=CC=C2 | 26.3 | 3.5913 | 12 | 1 | 0.25 | 67.2 | 19.3 | 96.6 | 30
78 | O/W | 238.286 | COC1=CC=C(C=C1)C=CC(=O)C2=CC=CC=C2 | 26.3 | 3.5913 | 40 | 1 | 0.05263158 | 62.5 | 4.4 | 87.9 | 30
79 | O/W | 238.286 | COC1=CC=C(C=C1)C=CC(=O)C2=CC=CC=C2 | 26.3 | 3.5913 | 40 | 1 | 0.1111111 | 65.8 | 10 | 100 | 30
80 | O/W | 238.286 | COC1=CC=C(C=C1)C=CC(=O)C2=CC=CC=C2 | 26.3 | 3.5913 | 40 | 1 | 0.25 | 79.1 | 19.9 | 99.3 | 30
81 | O/W | 314.469 | O=C1C=C2CCC3C(CCC4(C)C(C(=O)C)CCC34)C2(C)CC1 | 34.14 | 4.7235 | 31 | 1.86 | 0.1 | 4.03 | 9.32 | 98.2 | 2
82 | O/W | 410.493 | O=C1C(=C(N=C2N1CCCC2)C)CCN3CCC(C4=NOC=5C=C(F)C=CC54)CC3 | 64.16 | 3.59042 | 97.5 | 3 | 0.7241379 | 104 | 38.14 | 90.8 | 0.02
83 | O/W | 410.493 | O=C1C(=C(N=C2N1CCCC2)C)CCN3CCC(C4=NOC=5C=C(F)C=CC54)CC3 | 64.16 | 3.59042 | 97.5 | 3 | 0.7241379 | 106 | 38.96 | 92.76 | 0.02
84 | O/W | 410.493 | O=C1C(=C(N=C2N1CCCC2)C)CCN3CCC(C4=NOC=5C=C(F)C=CC54)CC3 | 64.16 | 3.59042 | 97.5 | 3 | 0.7241379 | 107 | 37.33 | 89.03 | 0.02
85 | W/O/W | 370.515 | CCCN1CCCCC1C(=O)NC2=C(C=CC=C2C)C.CS(=O)(=O)O | 86.71 | 3.01044 | 12 | 3 | 0.1889698 | 20.78 | 9.08 | 57.13 | 0.04
86 | S/O/W | 370.515 | CCCN1CCCCC1C(=O)NC2=C(C=CC=C2C)C.CS(=O)(=O)O | 86.71 | 3.01044 | 12 | 3 | 0.1081941 | 7.41 | 8.16 | 83.58 | 0.04
87 | O/W | 370.515 | CCCN1CCCCC1C(=O)NC2=C(C=CC=C2C)C.CS(=O)(=O)O | 86.71 | 3.01044 | 12 | 3 | 0.4065635 | 11.19 | 28.37 | 98.15 | 0.04
88 | O/W | 370.515 | CCCN1CCCCC1C(=O)NC2=C(C=CC=C2C)C.CS(=O)(=O)O | 86.71 | 3.01044 | 8 | 3 | 0.268326 | 6.64 | 19.62 | 92.74 | 0.04
89 | O/W | 312.442 | N=1C=2C=CC=CC2NC=3SC(=CC3C1N4CCN(C)CC4)C | 30.87 | 3.43922 | 75 | 1 | 0.25 | 10.51 | 17.188 | 85.94 | 0.02
90 | O/W | 312.442 | N=1C=2C=CC=CC2NC=3SC(=CC3C1N4CCN(C)CC4)C | 30.87 | 3.43922 | 82 | 1.86 | 0.25 | 10.82 | 17.982 | 89.91 | 0.02
91 | O/W | 312.442 | N=1C=2C=CC=CC2NC=3SC(=CC3C1N4CCN(C)CC4)C | 30.87 | 3.43922 | 90 | 3 | 0.25 | 12.2 | 18.168 | 90.84 | 0.02
92 | O/W | 312.442 | N=1C=2C=CC=CC2NC=3SC(=CC3C1N4CCN(C)CC4)C | 30.87 | 3.43922 | 96 | 5.67 | 0.25 | 14.81 | 19.224 | 96.12 | 0.02
93 | O/W | 312.442 | N=1C=2C=CC=CC2NC=3SC(=CC3C1N4CCN(C)CC4)C | 30.87 | 3.43922 | 90 | 3 | 0.2 | 14.31 | 15.22 | 91.32 | 0.02
94 | O/W | 312.442 | N=1C=2C=CC=CC2NC=3SC(=CC3C1N4CCN(C)CC4)C | 30.87 | 3.43922 | 90 | 3 | 0.1666667 | 19.92 | 13.16286 | 92.14 | 0.02
95 | O/W | 312.442 | N=1C=2C=CC=CC2NC=3SC(=CC3C1N4CCN(C)CC4)C | 30.87 | 3.43922 | 90 | 3 | 0.2 | 12.23 | 13.69 | 82.14 | 0.02
96 | O/W | 312.442 | N=1C=2C=CC=CC2NC=3SC(=CC3C1N4CCN(C)CC4)C | 30.87 | 3.43922 | 90 | 3 | 0.2 | 9.71 | 13.08833 | 78.53 | 0.02
97 | W/O/W | 1449.271 | CC1C(C(CC(O1)OC2C(C(C(OC2OC3=C4C=C5C=C3OC6=C(C=C(C=C6)C(C(C(=O)NC(C(=O)NC5C(=O)NC7C8=CC(=C(C=C8)O)C9=C(C=C(C=C9O)O)C(NC(=O)C(C(C1=CC(=C(O4)C=C1)Cl)O)NC7=O)C(=O)O)CC(=O)N)NC(=O)C(CC(C)C)NC)O)Cl)CO)O)O)(C)N)O | 530.49 | 0.1062 | 51 | 3 | 0.125 | 71.71744 | 5.48 | 70.2 | 0
98 | W/O/W | 1449.271 | CC1C(C(CC(O1)OC2C(C(C(OC2OC3=C4C=C5C=C3OC6=C(C=C(C=C6)C(C(C(=O)NC(C(=O)NC5C(=O)NC7C8=CC(=C(C=C8)O)C9=C(C=C(C=C9O)O)C(NC(=O)C(C(C1=CC(=C(O4)C=C1)Cl)O)NC7=O)C(=O)O)CC(=O)N)NC(=O)C(CC(C)C)NC)O)Cl)CO)O)O)(C)N)O | 530.49 | 0.1062 | 51 | 3 | 0.25 | 65.82177 | 8.336702083 | 63.63247 | 0
99 | W/O/W | 1449.271 | CC1C(C(CC(O1)OC2C(C(C(OC2OC3=C4C=C5C=C3OC6=C(C=C(C=C6)C(C(C(=O)NC(C(=O)NC5C(=O)NC7C8=CC(=C(C=C8)O)C9=C(C=C(C=C9O)O)C(NC(=O)C(C(C1=CC(=C(O4)C=C1)Cl)O)NC7=O)C(=O)O)CC(=O)N)NC(=O)C(CC(C)C)NC)O)Cl)CO)O)O)(C)N)O | 530.49 | 0.1062 | 51 | 3 | 0.5 | 80.34278 | 16.98 | 60.37 | 0
100 | W/O/W | 1329.485 | CC(C)CC(C(=O)NC(CCCN=C(N)N)C(=O)N1CCCC1C(=O)NNC(=O)N)NC(=O)C(COC(C)(C)C)NC(=O)C(CC2=CC=C(C=C2)O)NC(=O)C(CO)NC(=O)C(CC3=CNC4=CC=CC=C43)NC(=O)C(CC5=CN=CN5)NC(=O)C6CCC(=O)N6.CC(=O)O | 533.19 | -3.0148 | 61.5 | 1 | 0.1111111 | 133.6 | 9.44 | 94.45 | 0
101 | W/O/W | 1329.485 | CC(C)CC(C(=O)NC(CCCN=C(N)N)C(=O)N1CCCC1C(=O)NNC(=O)N)NC(=O)C(COC(C)(C)C)NC(=O)C(CC2=CC=C(C=C2)O)NC(=O)C(CO)NC(=O)C(CC3=CNC4=CC=CC=C43)NC(=O)C(CC5=CN=CN5)NC(=O)C6CCC(=O)N6.CC(=O)O | 533.19 | -3.0148 | 61.5 | 1 | 0.1764706 | 153.72 | 13.44 | 89.63 | 0
102 | W/O/W | 1329.485 | CC(C)CC(C(=O)NC(CCCN=C(N)N)C(=O)N1CCCC1C(=O)NNC(=O)N)NC(=O)C(COC(C)(C)C)NC(=O)C(CC2=CC=C(C=C2)O)NC(=O)C(CO)NC(=O)C(CC3=CNC4=CC=CC=C43)NC(=O)C(CC5=CN=CN5)NC(=O)C6CCC(=O)N6.CC(=O)O | 533.19 | -3.0148 | 61.5 | 1 | 0.1111111 | 125.03 | 9.45 | 94.53 | 0
103 | W/O/W | 1329.485 | CC(C)CC(C(=O)NC(CCCN=C(N)N)C(=O)N1CCCC1C(=O)NNC(=O)N)NC(=O)C(COC(C)(C)C)NC(=O)C(CC2=CC=C(C=C2)O)NC(=O)C(CO)NC(=O)C(CC3=CNC4=CC=CC=C43)NC(=O)C(CC5=CN=CN5)NC(=O)C6CCC(=O)N6.CC(=O)O | 533.19 | -3.0148 | 61.5 | 1 | 0.1111111 | 116.9 | 9.55 | 95.5 | 0
104 | W/O/W | 1329.485 | CC(C)CC(C(=O)NC(CCCN=C(N)N)C(=O)N1CCCC1C(=O)NNC(=O)N)NC(=O)C(COC(C)(C)C)NC(=O)C(CC2=CC=C(C=C2)O)NC(=O)C(CO)NC(=O)C(CC3=CNC4=CC=CC=C43)NC(=O)C(CC5=CN=CN5)NC(=O)C6CCC(=O)N6.CC(=O)O | 533.19 | -3.0148 | 61.5 | 1 | 0.1111111 | 99.26 | 9.75 | 97.53 | 0
105 | W/O/W | 1329.485 | CC(C)CC(C(=O)NC(CCCN=C(N)N)C(=O)N1CCCC1C(=O)NNC(=O)N)NC(=O)C(COC(C)(C)C)NC(=O)C(CC2=CC=C(C=C2)O)NC(=O)C(CO)NC(=O)C(CC3=CNC4=CC=CC=C43)NC(=O)C(CC5=CN=CN5)NC(=O)C6CCC(=O)N6.CC(=O)O | 533.19 | -3.0148 | 61.5 | 1 | 0.1111111 | 91.57 | 9.88 | 98.84 | 0
106 | O/W | 314.469 | O=C1C=C2CCC3C(CCC4(C)C(C(=O)C)CCC34)C2(C)CC1 | 34.14 | 4.7235 | 6.622 | 1 | 0.25 | 9.3 | 15.64 | 78.2 | 1
107 | O/W | 314.469 | O=C1C=C2CCC3C(CCC4(C)C(C(=O)C)CCC34)C2(C)CC1 | 34.14 | 4.7235 | 6.622 | 1 | 0.25 | 71.6 | 17.26 | 86.3 | 1
108 | O/W | 314.469 | O=C1C=C2CCC3C(CCC4(C)C(C(=O)C)CCC34)C2(C)CC1 | 34.14 | 4.7235 | 6.622 | 1 | 0.25 | 131.3 | 15.78 | 78.9 | 1
109 | W/O/W | 462.018 | [K].ClC=1N=C(N(C1CO)CC=2C=CC(=CC2)C=3C=CC=CC3C4=NN=NN4)CCCC | 92.51 | 3.886 | 20 | 3 | 0.2666667 | 30.9 | 15.66 | 74.4 | 0
110 | W/O/W | 418.574 | O=C1OC(CCC2C(C=CC3=CC(C)CC(OC(=O)C(C)(C)CC)C32)C)CC(O)C1 | 72.83 | 4.5856 | 46 | 1 | 0.048 | 11 | 3.920611 | 85.6 | 0
111 | O/W | 747.964 | O=C1OC(CC)C(O)(C)C(O)C(C(=O)C(C)CC(OC)(C)C(OC2OC(C)CC(N(C)C)C2O)C(C)C(OC3OC(C)C(O)C(OC)(C)C3)C1C)C | 182.91 | 2.4397 | 22.5 | 3 | 0.02 | 26.38 | 1.84902 | 94.3 | 0
112 | W/O/W | 363.841 | Cl.O=C1CCC2(O)C3N(CC=C)CCC42C5=C(OC14)C(O)=CC=C5C3 | 70 | 1.7232 | 46 | 1 | 0.07142857 | 69.79 | 2.61 | 39.15 | 0.05
113 | W/O/W | 363.841 | Cl.O=C1CCC2(O)C3N(CC=C)CCC42C5=C(OC14)C(O)=CC=C5C3 | 70 | 1.7232 | 12 | 1 | 0.07142857 | 33.93 | 2.27 | 34.05 | 0.05
114 | W/O/W | 528.616 | O=C([O-])C1=C(CSC2N1C(=O)C2NC(=O)C(=NOC)C=3N=C(SC3)N)C[N+]=4C=CC=C5C4CCCC5 | 153.92 | -0.6538 | 100 | 3 | 0.1 | 27.84 | 5.87 | 64.57 | 0
115 | O/W | 341.407 | O=C1CCC2(O)C3N(CCC42C5=C(OC14)C(O)=CC=C5C3)CC6CC6 | 70 | 1.5254 | 97.5 | 3 | 0.668 | 43.00994 | 28.74 | 71.76395 | 0.02
116 | O/W | 341.407 | O=C1CCC2(O)C3N(CCC42C5=C(OC14)C(O)=CC=C5C3)CC6CC6 | 70 | 1.5254 | 97.5 | 3 | 0.668 | 53.96056 | 29.7 | 74.16108 | 0.02
117 | O/W | 341.407 | O=C1CCC2(O)C3N(CCC42C5=C(OC14)C(O)=CC=C5C3)CC6CC6 | 70 | 1.5254 | 97.5 | 3 | 0.668 | 44.53629 | 29.57 | 73.83647 | 0.02
118 | O/W | 822.953 | CC1C=CC=C(C(=O)NC2=C(C(=C3C(=C2O)C(=C(C4=C3C(=O)C(O4)(OC=CC(C(C(C(C(C(C1O)C)O)C)OC(=O)C)C)OC)C)C)O)O)C=NN5CCN(CC5)C)C | 220.15 | 4.33542 | 12 | 1 | 0.04 | 67.93 | 2.371 | 61.5 | 0
119 | O/W | 392.467 | O=C1C=CC2(C(=C1)CCC3C4CC(C)C(O)(C(=O)CO)C4(C)CC(O)C32F)C | 94.83 | 1.8957 | 46 | 1 | 0.04064561 | 61 | 2.4 | 61 | 0
120 | O/W | 392.467 | O=C1C=CC2(C(=C1)CCC3C4CC(C)C(O)(C(=O)CO)C4(C)CC(O)C32F)C | 94.83 | 1.8957 | 46 | 1 | 0.1090085 | 58 | 8.5 | 87 | 0
121 | O/W | 392.467 | O=C1C=CC2(C(=C1)CCC3C4CC(C)C(O)(C(=O)CO)C4(C)CC(O)C32F)C | 94.83 | 1.8957 | 46 | 1 | 0.1753461 | 53 | 12.3 | 82.6 | 0
122 | O/W | 392.467 | O=C1C=CC2(C(=C1)CCC3C4CC(C)C(O)(C(=O)CO)C4(C)CC(O)C32F)C | 94.83 | 1.8957 | 46 | 1 | 0.2880747 | 60 | 18.6 | 83.6 | 0
123 | O/W | 392.467 | O=C1C=CC2(C(=C1)CCC3C4CC(C)C(O)(C(=O)CO)C4(C)CC(O)C32F)C | 94.83 | 1.8957 | 46 | 1 | 0.5089042 | 52 | 28.8 | 85.5 | 0
124 | O/W | 392.467 | O=C1C=CC2(C(=C1)CCC3C4CC(C)C(O)(C(=O)CO)C4(C)CC(O)C32F)C | 94.83 | 1.8957 | 46 | 1 | 1.718876 | 61 | 61.9 | 98.1 | 0
125 | W/O/W | 379.388 | O=C(O)C1=CN2C3=C(OCC2C)C(=C(F)C=C3C1=O)N4CCN(C)CC4.O | 106.51 | 0.7193 | 12 | 1 | 0.3333333 | 5 | 10.5 | 42 | 0
126 | O/W | 323.44 | CCCCCC1=C(NC(=C1)C=C2C(=CC(=N2)C3=CC=CN3)OC)C | 53.17 | 4.75802 | 45 | 1 | 0.0075 | 16.4 | 4.2 | 78.8 | 0.1
127 | O/W | 323.44 | CCCCCC1=C(NC(=C1)C=C2C(=CC(=N2)C3=CC=CN3)OC)C | 53.17 | 4.75802 | 45 | 1 | 0.0075 | 5.1 | 3.8 | 72.3 | 0.1
128 | O/W | 853.918 | O=C(OC1C2C3(OC(=O)C)COC3CC(O)C2(C(=O)C(OC(=O)C)C4=C(C)C(OC(=O)C(O)C(NC(=O)C=5C=CC=CC5)C=6C=CC=CC6)CC1(O)C4(C)C)C)C=7C=CC=CC7 | 221.29 | 3.7357 | 45 | 1 | 0.0075 | 15.5 | 2.4 | 84.4 | 0.1
129 | O/W | 853.918 | O=C(OC1C2C3(OC(=O)C)COC3CC(O)C2(C(=O)C(OC(=O)C)C4=C(C)C(OC(=O)C(O)C(NC(=O)C=5C=CC=CC5)C=6C=CC=CC6)CC1(O)C4(C)C)C)C=7C=CC=CC7 | 221.29 | 3.7357 | 45 | 1 | 0.0075 | 10.2 | 2.1 | 75.6 | 0.1
130 | O/W | 410.493 | O=C1C(=C(N=C2N1CCCC2)C)CCN3CCC(C4=NOC=5C=C(F)C=CC54)CC3 | 64.16 | 3.59042 | 95.5 | 3 | 0.5 | 68.9 | 24.1 | 72.1 | 0.02
131 | S/O/W | 220.25 | CC(=O)NC(C(=O)O)C(C)(C)SN=O | 95.83 | 0.7689 | 31 | 1 | 0.25 | 76 | 12.4 | 61.9 | 0.003
132 | O/W | 410.493 | O=C1C(=C(N=C2N1CCCC2)C)CCN3CCC(C4=NOC=5C=C(F)C=CC54)CC3 | 64.16 | 3.59042 | 28 | 3 | 0.5 | 18.95 | 24.71 | 74.2 | 0
133 | O/W | 410.493 | O=C1C(=C(N=C2N1CCCC2)C)CCN3CCC(C4=NOC=5C=C(F)C=CC54)CC3 | 64.16 | 3.59042 | 28 | 3 | 0.5 | 5.91 | 19.97 | 59.97 | 0
134 | O/W | 410.493 | O=C1C(=C(N=C2N1CCCC2)C)CCN3CCC(C4=NOC=5C=C(F)C=CC54)CC3 | 64.16 | 3.59042 | 28 | 3 | 0.5 | 3.38 | 18.45 | 55.41 | 0
135 | O/W | 470.694 | O=C(O)C1(C)CCC2(C)CCC3(C(=CC(=O)C4C5(C)CCC(O)C(C)(C)C5CCC43C)C2C1)C | 74.6 | 6.4126 | 90 | 1 | 0.4285714 | 40.2 | 22.3 | 74.3 | 1
136 | O/W | 220.316 | O=C(NC=1C=CC=CC1C)C(NCCC)C | 41.13 | 2.32162 | 46 | 1 | 0.03103143 | 89 | 2.1 | 68.9 | 0
137 | O/W | 220.316 | O=C(NC=1C=CC=CC1C)C(NCCC)C | 41.13 | 2.32162 | 46 | 1 | 0.07164027 | 89 | 4.6 | 69.3 | 0
138 | O/W | 220.316 | O=C(NC=1C=CC=CC1C)C(NCCC)C | 41.13 | 2.32162 | 46 | 1 | 0.1022488 | 89 | 6.5 | 70.6 | 0
139 | O/W | 220.316 | O=C(NC=1C=CC=CC1C)C(NCCC)C | 41.13 | 2.32162 | 46 | 1 | 0.301392 | 89 | 16 | 69.1 | 0
140 | O/W | 220.316 | O=C(NC=1C=CC=CC1C)C(NCCC)C | 41.13 | 2.32162 | 46 | 1 | 0.5030763 | 81 | 23.3 | 69.7 | 0
141 | O/W | 220.316 | O=C(NC=1C=CC=CC1C)C(NCCC)C | 41.13 | 2.32162 | 46 | 1 | 0.6722622 | 82 | 28.6 | 71.2 | 0
142 | O/W | 220.316 | O=C(NC=1C=CC=CC1C)C(NCCC)C | 41.13 | 2.32162 | 46 | 1 | 1.016191 | 82 | 34.8 | 69 | 0
143 | O/W | 410.493 | O=C1C(=C(N=C2N1CCCC2)C)CCN3CCC(C4=NOC=5C=C(F)C=CC54)CC3 | 64.16 | 3.59042 | 28 | 3 | 0.5 | 5.91 | 19.97 | 59.97 | 0
144 | O/W | 415.961 | Cl.O=C1C2=CC(OC)=C(OC)C=C2CC1CC3CCN(CC=4C=CC=CC4)CC3 | 38.77 | 4.7829 | 5 | 3 | 0.25 | 29.4 | 15.92 | 78.79 | 0
145 | S/O/W | 418.574 | O=C1OC(CCC2C(C=CC3=CC(C)CC(OC(=O)C(C)(C)CC)C32)C)CC(O)C1 | 72.83 | 4.5856 | 22 | 1 | 0.0025 | 217.95 | 0.2127182 | 85.3 | 0
146 | O/W | 804.031 | O=C1OC(C(=CC2CCC(O)C(OC)C2)C)C(C)C(O)CC(=O)C(C=C(C)CC(C)CC(OC)C3OC(O)(C(=O)C(=O)N4CCCCC14)C(C)CC3OC)CC=C | 178.36 | 4.639 | 13.6 | 3 | 0.43 | 16.3 | 29.3 | 97.7 | 1
147 | O/W | 804.031 | O=C1OC(C(=CC2CCC(O)C(OC)C2)C)C(C)C(O)CC(=O)C(C=C(C)CC(C)CC(OC)C3OC(O)(C(=O)C(=O)N4CCCCC14)C(C)CC3OC)CC=C | 178.36 | 4.639 | 13.6 | 3 | 0.43 | 16.1 | 29.5 | 98.3 | 1
148 | S/O/W | 314.469 | O=C1C=C2CCC3C(CCC4(C)C(C(=O)C)CCC34)C2(C)CC1 | 34.14 | 4.7235 | 8.65 | 1 | 0.25 | 22.1 | 19.6 | 78.3 | 1
149 | O/W | 203.216 | CC1=CN(C(=O)C=C1)C2=CC(=CC=C2)F | 22 | 2.28502 | 18 | 1 | 0.3 | 18.1 | 8.2 | 80.2 | 0
150 | O/W | 877.045 | CC1C=CC=C(C(=O)NC2=C(C(=C3C(=C2O)C(=C(C4=C3C(=O)C(O4)(OC=CC(C(C(C(C(C(C1O)C)O)C)OC(=O)C)C)OC)C)C)O)O)C=NN5CCN(CC5)C6CCCC6)C | 220.15 | 5.64822 | 45 | 1 | 0.1 | 16.737 | 8.04 | 88.49 | 0
151 | O/W | 877.045 | CC1C=CC=C(C(=O)NC2=C(C(=C3C(=C2O)C(=C(C4=C3C(=O)C(O4)(OC=CC(C(C(C(C(C(C1O)C)O)C)OC(=O)C)C)OC)C)C)O)O)C=NN5CCN(CC5)C6CCCC6)C | 220.15 | 5.64822 | 45 | 1 | 0.25 | 25.267 | 17.16 | 85.78 | 0
152 | O/W | 877.045 | CC1C=CC=C(C(=O)NC2=C(C(=C3C(=C2O)C(=C(C4=C3C(=O)C(O4)(OC=CC(C(C(C(C(C(C1O)C)O)C)OC(=O)C)C)OC)C)C)O)O)C=NN5CCN(CC5)C6CCCC6)C | 220.15 | 5.64822 | 45 | 1 | 0.5 | 27.833 | 23.93 | 71.8 | 0
153 | O/W | 392.467 | O=C1C=CC2(C(=C1)CCC3C4CC(C)C(O)(C(=O)CO)C4(C)CC(O)C32F)C | 94.83 | 1.8957 | 9.5 | 3 | 0.2 | 11.34 | 11.4 | 68.4 | 0
154 | S/O/W | 392.467 | O=C1C=CC2(C(=C1)CCC3C4CC(C)C(O)(C(=O)CO)C4(C)CC(O)C32F)C | 94.83 | 1.8957 | 20 | 3 | 0.1428571 | 113.9 | 10.93 | 66.57 | 0
155 | S/O/W | 392.467 | O=C1C=CC2(C(=C1)CCC3C4CC(C)C(O)(C(=O)CO)C4(C)CC(O)C32F)C | 94.83 | 1.8957 | 20 | 3 | 0.125 | 69.07 | 10.46 | 64.28 | 0
156 | S/O/W | 392.467 | O=C1C=CC2(C(=C1)CCC3C4CC(C)C(O)(C(=O)CO)C4(C)CC(O)C32F)C | 94.83 | 1.8957 | 20 | 3 | 0.1111111 | 53.74 | 8.14 | 63.16 | 0
157 | S/O/W | 392.467 | O=C1C=CC2(C(=C1)CCC3C4CC(C)C(O)(C(=O)CO)C4(C)CC(O)C32F)C | 94.83 | 1.8957 | 20 | 3 | 0.1 | 43.49 | 6.55 | 42.83 | 0
158 | S/O/W | 392.467 | O=C1C=CC2(C(=C1)CCC3C4CC(C)C(O)(C(=O)CO)C4(C)CC(O)C32F)C | 94.83 | 1.8957 | 20 | 3 | 0.1 | 40.51 | 7.69 | 53.92 | 0
159 | S/O/W | 392.467 | O=C1C=CC2(C(=C1)CCC3C4CC(C)C(O)(C(=O)CO)C4(C)CC(O)C32F)C | 94.83 | 1.8957 | 20 | 3 | 0.1 | 37.47 | 6.01 | 45.2 | 0
160 | S/O/W | 392.467 | O=C1C=CC2(C(=C1)CCC3C4CC(C)C(O)(C(=O)CO)C4(C)CC(O)C32F)C | 94.83 | 1.8957 | 20 | 3 | 0.1 | 35.48 | 5.12 | 37.96 | 0
161 | S/O/W | 392.467 | O=C1C=CC2(C(=C1)CCC3C4CC(C)C(O)(C(=O)CO)C4(C)CC(O)C32F)C | 94.83 | 1.8957 | 20 | 3 | 0.1 | 41.73 | 8.14 | 65.27 | 0
162 | S/O/W | 392.467 | O=C1C=CC2(C(=C1)CCC3C4CC(C)C(O)(C(=O)CO)C4(C)CC(O)C32F)C | 94.83 | 1.8957 | 20 | 3 | 0.1 | 39.85 | 7.81 | 52.73 | 0
163 | S/O/W | 392.467 | O=C1C=CC2(C(=C1)CCC3C4CC(C)C(O)(C(=O)CO)C4(C)CC(O)C32F)C | 94.83 | 1.8957 | 20 | 3 | 0.1 | 36.52 | 7.23 | 51.89 | 0
164 | S/O/W | 392.467 | O=C1C=CC2(C(=C1)CCC3C4CC(C)C(O)(C(=O)CO)C4(C)CC(O)C32F)C | 94.83 | 1.8957 | 20 | 3 | 0.1 | 35.79 | 7.55 | 56.98 | 0
165 | S/O/W | 392.467 | O=C1C=CC2(C(=C1)CCC3C4CC(C)C(O)(C(=O)CO)C4(C)CC(O)C32F)C | 94.83 | 1.8957 | 20 | 3 | 0.1 | 35.86 | 6.87 | 53.42 | 0
166 | S/O/W | 392.467 | O=C1C=CC2(C(=C1)CCC3C4CC(C)C(O)(C(=O)CO)C4(C)CC(O)C32F)C | 94.83 | 1.8957 | 20 | 3 | 0.1 | 36.31 | 6.59 | 51.97 | 0
167 | S/O/W | 392.467 | O=C1C=CC2(C(=C1)CCC3C4CC(C)C(O)(C(=O)CO)C4(C)CC(O)C32F)C | 94.83 | 1.8957 | 20 | 3 | 0.1 | 50.56 | 8.39 | 63.92 | 0
168 | S/O/W | 392.467 | O=C1C=CC2(C(=C1)CCC3C4CC(C)C(O)(C(=O)CO)C4(C)CC(O)C32F)C | 94.83 | 1.8957 | 20 | 3 | 0.1 | 46.54 | 6.67 | 50.84 | 0
169 | S/O/W | 392.467 | O=C1C=CC2(C(=C1)CCC3C4CC(C)C(O)(C(=O)CO)C4(C)CC(O)C32F)C | 94.83 | 1.8957 | 20 | 3 | 0.1 | 37.94 | 4.58 | 34.77 | 0
170 | S/O/W | 303.789 | Cl.OC1=CC=C2C(=C1O)C=3C=CC=C4C3C(N(C)CC4)C2 | 43.7 | 3.2717 | 10.32 | 1 | 0.25 | 33 | 10.9 | 54 | 0
171 | S/O/W | 303.789 | Cl.OC1=CC=C2C(=C1O)C=3C=CC=C4C3C(N(C)CC4)C2 | 43.7 | 3.2717 | 9.5 | 1 | 0.25 | 38 | 6 | 30 | 0
172 | S/O/W | 303.789 | Cl.OC1=CC=C2C(=C1O)C=3C=CC=C4C3C(N(C)CC4)C2 | 43.7 | 3.2717 | 18.79 | 1 | 0.25 | 34 | 6.5 | 32 | 0
173 | W/O/W | 266.559 | Cl.ClC1=CC=CC(Cl)=C1NC2=NCCN2 | 36.42 | 2.7863 | 61.5 | 1 | 0.01 | 38 | 0.02217822 | 2.24 | 0
174 | W/O/W | 266.559 | Cl.ClC1=CC=CC(Cl)=C1NC2=NCCN2 | 36.42 | 2.7863 | 61.5 | 1 | 0.06666667 | 32 | 0.081875 | 1.31 | 0
175 | W/O/W | 266.559 | Cl.ClC1=CC=CC(Cl)=C1NC2=NCCN2 | 36.42 | 2.7863 | 61.5 | 1 | 0.01 | 17.2 | 0.239604 | 24.2 | 0
176 | W/O/W | 266.559 | Cl.ClC1=CC=CC(Cl)=C1NC2=NCCN2 | 36.42 | 2.7863 | 61.5 | 1 | 0.06666667 | 26 | 0.475 | 7.6 | 0
177 | O/W | 822.953 | CC1C=CC=C(C(=O)NC2=C(C(=C3C(=C2O)C(=C(C4=C3C(=O)C(O4)(OC=CC(C(C(C(C(C(C1O)C)O)C)OC(=O)C)C)OC)C)C)O)O)C=NN5CCN(CC5)C)C | 220.15 | 4.33542 | 10.5 | 1 | 1 | 2.7 | 34.2 | 68.5 | 0
178 | O/W | 479.02 | CCN(CC)C1=CC2=C(C=C1)C(=C3C=CC(=[N+](CC)CC)C=C3O2)C4=CC=CC=C4C(=O)O.[Cl-] | 56.69 | 2.565 | 43 | 1 | 0.001 | 2.1 | 0.03996004 | 40 | 0
179 | O/W | 479.02 | CCN(CC)C1=CC2=C(C=C1)C(=C3C=CC(=[N+](CC)CC)C=C3O2)C4=CC=CC=C4C(=O)O.[Cl-] | 56.69 | 2.565 | 103 | 1 | 0.005 | 3.5 | 0.0278607 | 5.6 | 0
180 | O/W | 479.02 | CCN(CC)C1=CC2=C(C=C1)C(=C3C=CC(=[N+](CC)CC)C=C3O2)C4=CC=CC=C4C(=O)O.[Cl-] | 56.69 | 2.565 | 43 | 1 | 0.0005 | 2.1 | 0.02998501 | 60 | 0
181 | O/W | 479.02 | CCN(CC)C1=CC2=C(C=C1)C(=C3C=CC(=[N+](CC)CC)C=C3O2)C4=CC=CC=C4C(=O)O.[Cl-] | 56.69 | 2.565 | 43 | 1 | 0.005 | 2.1 | 0.05472637 | 11 | 0
182 | O/W | 220.316 | O=C(NC=1C=CC=CC1C)C(NCCC)C | 41.13 | 2.32162 | 12 | 1 | 0.046 | 68 | 3.3 | 82.5 | 0
183 | O/W | 220.316 | O=C(NC=1C=CC=CC1C)C(NCCC)C | 41.13 | 2.32162 | 12 | 1 | 0.2511962 | 73 | 14.2 | 71 | 0
184 | S/O/W | 392.467 | O=C1C=CC2(C(=C1)CCC3C4CC(C)C(O)(C(=O)CO)C4(C)CC(O)C32F)C | 94.83 | 1.8957 | 12 | 1 | 0.25 | 35 | 16.9 | 84.5 | 0
185 | W/O/W | 348.358 | O=C1OCC=2C(=O)N3C(=CC2C1(O)CC)C=4N=C5C=CC=CC5=CC4C3 | 81.42 | 2.0796 | 14.4 | 3 | 0.02 | 39.3 | 0.5901961 | 30.1 | 0
186 | O/W | 302.414 | OC=1C=C2C(=CC1OC)C3CCC4(C)C(O)CCC4C3CC2 | 49.69 | 3.6178 | 38.5 | 3 | 0.1368 | 55.44 | 11.66 | 81.7 | 1
187 | S/O/W | 374.477 | O=C1C=CC2(C(=C1)C(C)CC3C4CCC(O)(C(=O)CO)C4(C)CC(O)C32)C | 94.83 | 1.8036 | 17.2 | 1.13 | 0.4285714 | 18.2 | 17 | 60 | 0.02
188 | O/W | 267.35 | CS(=O)(=O)O.C#CCNC1CCC2=CC=CC=C12 | 66.4 | 1.4007 | 15 | 1 | 0.1 | 103.1 | 4.8 | 52.8 | 0
189 | S/O/W | 371.827 | O=C(NC1=NC=CC=C1)C2=C(O)C=3SC(Cl)=CC3S(=O)(=O)N2C | 99.6 | 2.2959 | 25 | 3 | 0.05 | 7.47 | 12.17 | 82.22 | 1
190 | W/O/W | 822.953 | CC1C=CC=C(C(=O)NC2=C(C(=C3C(=C2O)C(=C(C4=C3C(=O)C(O4)(OC=CC(C(C(C(C(C(C1O)C)O)C)OC(=O)C)C)OC)C)C)O)O)C=NN5CCN(CC5)C)C | 220.15 | 4.33542 | 10.5 | 1 | 0.8918919 | 2.08 | 16.5 | 35 | 0
191 | W/O/W | 822.953 | CC1C=CC=C(C(=O)NC2=C(C(=C3C(=C2O)C(=C(C4=C3C(=O)C(O4)(OC=CC(C(C(C(C(C(C1O)C)O)C)OC(=O)C)C)OC)C)C)O)O)C=NN5CCN(CC5)C)C | 220.15 | 4.33542 | 10.5 | 1 | 0.4180328 | 3.48 | 10.2 | 34.6 | 0
192 | W/O/W | 822.953 | CC1C=CC=C(C(=O)NC2=C(C(=C3C(=C2O)C(=C(C4=C3C(=O)C(O4)(OC=CC(C(C(C(C(C(C1O)C)O)C)OC(=O)C)C)OC)C)C)O)O)C=NN5CCN(CC5)C)C | 220.15 | 4.33542 | 10.5 | 1 | 0.2438163 | 4.51 | 6.9 | 35.2 | 0
193 | W/O/W | 822.953 | CC1C=CC=C(C(=O)NC2=C(C(=C3C(=C2O)C(=C(C4=C3C(=O)C(O4)(OC=CC(C(C(C(C(C(C1O)C)O)C)OC(=O)C)C)OC)C)C)O)O)C=NN5CCN(CC5)C)C | 220.15 | 4.33542 | 10.5 | 1 | 0.1194379 | 6.71 | 5.1 | 47.8 | 0
194 | W/O/W | 822.953 | CC1C=CC=C(C(=O)NC2=C(C(=C3C(=C2O)C(=C(C4=C3C(=O)C(O4)(OC=CC(C(C(C(C(C(C1O)C)O)C)OC(=O)C)C)OC)C)C)O)O)C=NN5CCN(CC5)C)C | 220.15 | 4.33542 | 10.5 | 1 | 0.07903226 | 8.43 | 4.9 | 66.9 | 0
195 | O/W | 392.467 | O=C1C=CC2(C(=C1)CCC3C4CC(C)C(O)(C(=O)CO)C4(C)CC(O)C32F)C | 94.83 | 1.8957 | 9.5 | 3 | 0.2 | 11 | 15.6 | 74 | 0
196 | S/O/W | 391.555 | O=C(C=C(C=CC=C(C=CC1=C(C)CCCC1(C)C)C)C)NC2=CC=C(O)C=C2 | 49.33 | 6.8623 | 31 | 1 | 0.25 | 32.5 | 14.96 | 74.8 | 1
197 | S/O/W | 391.555 | O=C(C=C(C=CC=C(C=CC1=C(C)CCCC1(C)C)C)C)NC2=CC=C(O)C=C2 | 49.33 | 6.8623 | 31 | 1 | 0.25 | 32.5 | 15.02 | 75.1 | 1
198 | S/O/W | 391.555 | O=C(C=C(C=CC=C(C=CC1=C(C)CCCC1(C)C)C)C)NC2=CC=C(O)C=C2 | 49.33 | 6.8623 | 31 | 1 | 0.25 | 32.5 | 11.42 | 57.1 | 1
199 | S/O/W | 391.555 | O=C(C=C(C=CC=C(C=CC1=C(C)CCCC1(C)C)C)C)NC2=CC=C(O)C=C2 | 49.33 | 6.8623 | 31 | 1 | 0.25 | 55 | 15.92 | 79.6 | 1
200 | S/O/W | 391.555 | O=C(C=C(C=CC=C(C=CC1=C(C)CCCC1(C)C)C)C)NC2=CC=C(O)C=C2 | 49.33 | 6.8623 | 31 | 1 | 0.25 | 55 | 14.86 | 74.3 | 1
201 | S/O/W | 391.555 | O=C(C=C(C=CC=C(C=CC1=C(C)CCCC1(C)C)C)C)NC2=CC=C(O)C=C2 | 49.33 | 6.8623 | 31 | 1 | 0.25 | 55 | 12.96 | 64.8 | 1
202 | S/O/W | 391.555 | O=C(C=C(C=CC=C(C=CC1=C(C)CCCC1(C)C)C)C)NC2=CC=C(O)C=C2 | 49.33 | 6.8623 | 12 | 1 | 0.25 | 41.5 | 17.06 | 85.3 | 1
203 | S/O/W | 391.555 | O=C(C=C(C=CC=C(C=CC1=C(C)CCCC1(C)C)C)C)NC2=CC=C(O)C=C2 | 49.33 | 6.8623 | 12 | 1 | 0.25 | 41.5 | 11.42 | 57.1 | 1
204 | W/O/W | 348.358 | O=C1OCC=2C(=O)N3C(=CC2C1(O)CC)C=4N=C5C=CC=CC5=CC4C3 | 81.42 | 2.0796 | 14.4 | 3 | 0.03030303 | 32 | 0.9902913 | 34 | 0
205 | W/O/W | 348.358 | O=C1OCC=2C(=O)N3C(=CC2C1(O)CC)C=4N=C5C=CC=CC5=CC4C3 | 81.42 | 2.0796 | 14.4 | 3 | 0.02 | 39 | 0.7254902 | 37 | 0
206 | O/W | 360.45 | O=C1C=CC2(C(=C1)CCC3C4CCC(O)(C(=O)CO)C4(C)CC(O)C32)C | 94.83 | 1.5576 | 34 | 1 | 0.25 | 47.11 | 5.27 | 26.3 | 0
207 | O/W | 360.45 | O=C1C=CC2(C(=C1)CCC3C4CCC(O)(C(=O)CO)C4(C)CC(O)C32)C | 94.83 | 1.5576 | 34 | 1 | 0.25 | 49.2 | 7.43 | 37.17 | 0
208 | O/W | 360.45 | O=C1C=CC2(C(=C1)CCC3C4CCC(O)(C(=O)CO)C4(C)CC(O)C32)C | 94.83 | 1.5576 | 34 | 1 | 0.25 | 53.42 | 13.6 | 68 | 0
209 | O/W | 360.45 | O=C1C=CC2(C(=C1)CCC3C4CCC(O)(C(=O)CO)C4(C)CC(O)C32)C | 94.83 | 1.5576 | 34 | 1 | 0.25 | 39.37 | 6.88 | 34.42 | 0
210 | O/W | 360.45 | O=C1C=CC2(C(=C1)CCC3C4CCC(O)(C(=O)CO)C4(C)CC(O)C32)C | 94.83 | 1.5576 | 34 | 1 | 0.25 | 17.04 | 5.145 | 25.73 | 0
211 | O/W | 360.45 | O=C1C=CC2(C(=C1)CCC3C4CCC(O)(C(=O)CO)C4(C)CC(O)C32)C | 94.83 | 1.5576 | 34 | 1 | 0.25 | 39.1 | 10.15 | 50.75 | 0
212 | O/W | 360.45 | O=C1C=CC2(C(=C1)CCC3C4CCC(O)(C(=O)CO)C4(C)CC(O)C32)C | 94.83 | 1.5576 | 34 | 1 | 0.25 | 64.84 | 8.82 | 44.1 | 0
213 | O/W | 360.45 | O=C1C=CC2(C(=C1)CCC3C4CCC(O)(C(=O)CO)C4(C)CC(O)C32)C | 94.83 | 1.5576 | 34 | 1 | 0.25 | 55.89 | 8.16 | 40.78 | 0
214 | O/W | 360.45 | O=C1C=CC2(C(=C1)CCC3C4CCC(O)(C(=O)CO)C4(C)CC(O)C32)C | 94.83 | 1.5576 | 34 | 1 | 0.25 | 64.55 | 10.99 | 54.94 | 0
215 | O/W | 392.467 | O=C1C=CC2(C(=C1)CCC3C4CC(C)C(O)(C(=O)CO)C4(C)CC(O)C32F)C | 94.83 | 1.8957 | 31 | 1 | 0.625 | 16 | 14.9 | 38.9 | 0
216 | O/W | 234.343 | O=C(NC=1C(=CC=CC1C)C)CN(CC)CC | 32.34 | 2.58374 | 10 | 2.33 | 1 | 100 | 41.8 | 83.6 | 0.2
217 | O/W | 234.343 | O=C(NC=1C(=CC=CC1C)C)CN(CC)CC | 32.34 | 2.58374 | 10 | 2.33 | 1 | 5 | 5 | 10 | 0.2
218 | W/O/W | 206.285 | O=C(O)C(C1=CC=C(C=C1)CC(C)C)C | 37.3 | 3.0732 | 20 | 1 | 0.25 | 35 | 11.96 | 59.8 | 0
219 | O/W | 392.467 | O=C1C=CC2(C(=C1)CCC3C4CC(C)C(O)(C(=O)CO)C4(C)CC(O)C32F)C | 94.83 | 1.8957 | 12 | 1 | 0.2 | 36.5 | 15.66 | 93.96 | 0
220 | O/W | 318.756 | O=C(O)C(OC1=CC=C(C=C1)C(=O)C2=CC=C(Cl)C=C2)(C)C | 63.6 | 3.813 | 12 | 1 | 0.35 | 11 | 20.6 | 79.45714 | 0
221 | W/O/W | 295.81 | CC(C)NCC(COC1=CC=CC2=CC=CC=C21)O.Cl | 41.49 | 2.9993 | 46 | 1 | 0.25 | 140 | 6 | 30 | 0
222 | W/O/W | 589.722 | O=C(NC1=CC=C(C(=C1)NC=2N=CC=C(N2)C3=CN=CC=C3)C)C4=CC=C(C=C4)CN5CCN(C)CC5.O=S(=O)(O)C | 140.65 | 4.09432 | 12 | 1 | 0.005 | 33.83 | 0.2716418 | 54.6 | 0
223 | W/O/W | 1488.807 | CC(C1CCC(C(O1)OC2C(CC(C(C2O)OC3C(C(C(CO3)(C)O)NC)O)N)N)N)N.CC(C1CCC(C(O1)OC2C(CC(C(C2O)OC3C(C(C(CO3)(C)O)NC)O)N)N)N)NC.CC1(COC(C(C1NC)O)OC2C(CC(C(C2O)OC3C(CCC(O3)CN)N)N)N)O.OS(=O)(=O)O | 701.77 | -11.5452 | 60 | 1 | 0.06 | 246.37 | 2.377925 | 42.01 | 0
224 | W/O/W | 477.509 | [Na].O=C(O)C1=C(CSC2=NN=C(S2)C)CSC3N1C(=O)C3NC(=O)CN4N=NN=C4 | 156.09 | -1.01688 | 25 | 1 | 0.04 | 9.8 | 2.39 | 62.14 | 0
225 | O/W | 392.467 | O=C1C=CC2(C(=C1)CCC3C4CC(C)C(O)(C(=O)CO)C4(C)CC(O)C32F)C | 94.83 | 1.8957 | 13 | 1 | 0.1 | 20 | 7.64 | 84.04 | 0
226 | O/W | 392.467 | O=C1C=CC2(C(=C1)CCC3C4CC(C)C(O)(C(=O)CO)C4(C)CC(O)C32F)C | 94.83 | 1.8957 | 28 | 1 | 0.1 | 20 | 8.25 | 90.75 | 0
227 | O/W | 510.631 | CCCCN(CCCC)C(=O)CN1CC(C(C1C2=CC=C(C=C2)OC)C(=O)O)C3=CC4=C(C=C3)OCO4 | 88.54 | 4.694 | 34 | 1 | 0.25 | 18.52956 | 8.588994 | 42.94497 | 0.5
228 | O/W | 510.631 | CCCCN(CCCC)C(=O)CN1CC(C(C1C2=CC=C(C=C2)OC)C(=O)O)C3=CC4=C(C=C3)OCO4 | 88.54 | 4.694 | 34 | 1 | 0.25 | 21.82033 | 9.480906 | 47.40453 | 0.5
229 | O/W | 510.631 | CCCCN(CCCC)C(=O)CN1CC(C(C1C2=CC=C(C=C2)OC)C(=O)O)C3=CC4=C(C=C3)OCO4 | 88.54 | 4.694 | 34 | 1 | 0.25 | 17.12656 | 15.76805 | 78.84023 | 0.5
230 | O/W | 510.631 | CCCCN(CCCC)C(=O)CN1CC(C(C1C2=CC=C(C=C2)OC)C(=O)O)C3=CC4=C(C=C3)OCO4 | 88.54 | 4.694 | 34 | 1 | 0.25 | 13.75336 | 12.86158 | 64.30791 | 0.5
231 | O/W | 510.631 | CCCCN(CCCC)C(=O)CN1CC(C(C1C2=CC=C(C=C2)OC)C(=O)O)C3=CC4=C(C=C3)OCO4 | 88.54 | 4.694 | 34 | 1 | 0.25 | 17.012 | 15.79489 | 78.97445 | 0.5
232 | O/W | 510.631 | CCCCN(CCCC)C(=O)CN1CC(C(C1C2=CC=C(C=C2)OC)C(=O)O)C3=CC4=C(C=C3)OCO4 | 88.54 | 4.694 | 34 | 1 | 0.25 | 31.32798 | 17.51174 | 87.55872 | 0.5
233 | O/W | 510.631 | CCCCN(CCCC)C(=O)CN1CC(C(C1C2=CC=C(C=C2)OC)C(=O)O)C3=CC4=C(C=C3)OCO4 | 88.54 | 4.694 | 34 | 1 | 0.25 | 35.88308 | 18.03785 | 90.18925 | 0.5
234 | O/W | 510.631 | CCCCN(CCCC)C(=O)CN1CC(C(C1C2=CC=C(C=C2)OC)C(=O)O)C3=CC4=C(C=C3)OCO4 | 88.54 | 4.694 | 34 | 1 | 0.25 | 39.04161 | 18.32282 | 91.6141 | 0.5
235 | O/W | 510.631 | CCCCN(CCCC)C(=O)CN1CC(C(C1C2=CC=C(C=C2)OC)C(=O)O)C3=CC4=C(C=C3)OCO4 | 88.54 | 4.694 | 34 | 1 | 0.25 | 23.70415 | 17.49901 | 87.49504 | 0.5
236 | O/W | 510.631 | CCCCN(CCCC)C(=O)CN1CC(C(C1C2=CC=C(C=C2)OC)C(=O)O)C3=CC4=C(C=C3)OCO4 | 88.54 | 4.694 | 34 | 1 | 0.25 | 17.79358 | 16.80319 | 84.01594 | 0.5
237 | O/W | 510.631 | CCCCN(CCCC)C(=O)CN1CC(C(C1C2=CC=C(C=C2)OC)C(=O)O)C3=CC4=C(C=C3)OCO4 | 88.54 | 4.694 | 34 | 1 | 0.25 | 17.08824 | 15.70063 | 78.50315 | 0.5
238 | O/W | 510.631 | CCCCN(CCCC)C(=O)CN1CC(C(C1C2=CC=C(C=C2)OC)C(=O)O)C3=CC4=C(C=C3)OCO4 | 88.54 | 4.694 | 34 | 1 | 0.25 | 17.54919 | 14.99981 | 74.99904 | 0.5
239 | O/W | 510.631 | CCCCN(CCCC)C(=O)CN1CC(C(C1C2=CC=C(C=C2)OC)C(=O)O)C3=CC4=C(C=C3)OCO4 | 88.54 | 4.694 | 34 | 1 | 0.25 | 16.09471 | 14.78254 | 73.91268 | 0.5
240 | O/W | 510.631 | CCCCN(CCCC)C(=O)CN1CC(C(C1C2=CC=C(C=C2)OC)C(=O)O)C3=CC4=C(C=C3)OCO4 | 88.54 | 4.694 | 34 | 1 | 0.25 | 17.87928 | 16.72457 | 83.62283 | 0.5
241 | O/W | 510.631 | CCCCN(CCCC)C(=O)CN1CC(C(C1C2=CC=C(C=C2)OC)C(=O)O)C3=CC4=C(C=C3)OCO4 | 88.54 | 4.694 | 34 | 1 | 0.25 | 19.20768 | 15.99101 | 79.95507 | 0.5
242 | O/W | 510.631 | CCCCN(CCCC)C(=O)CN1CC(C(C1C2=CC=C(C=C2)OC)C(=O)O)C3=CC4=C(C=C3)OCO4 | 88.54 | 4.694 | 34 | 1 | 0.4285714 | 22.3 | 28.5 | 94.2 | 0.5
243 | O/W | 510.631 | CCCCN(CCCC)C(=O)CN1CC(C(C1C2=CC=C(C=C2)OC)C(=O)O)C3=CC4=C(C=C3)OCO4 | 88.54 | 4.694 | 34 | 1 | 0.5384615 | 18.7 | 33.5 | 96.2 | 0.5
244 | O/W | 510.631 | CCCCN(CCCC)C(=O)CN1CC(C(C1C2=CC=C(C=C2)OC)C(=O)O)C3=CC4=C(C=C3)OCO4 | 88.54 | 4.694 | 34 | 1 | 0.6666667 | 19.6 | 37.2 | 93 | 0.5
245 | O/W | 510.631 | CCCCN(CCCC)C(=O)CN1CC(C(C1C2=CC=C(C=C2)OC)C(=O)O)C3=CC4=C(C=C3)OCO4 | 88.54 | 4.694 | 34 | 1 | 0.8181818 | 19.8 | 42.9 | 95.5 | 0.5
246 | S/O/W | 394.895 | Cl.O=C1C=CC2(C(=C1)CCC3C2C(=O)CC4(C)C3CCC4(O)C(=O)CO)C | 91.67 | 2.1876 | 12 | 1 | 0.2 | 38 | 15.8 | 79 | 0
247 | S/O/W | 394.895 | Cl.O=C1C=CC2(C(=C1)CCC3C2C(=O)CC4(C)C3CCC4(O)C(=O)CO)C | 91.67 | 2.1876 | 48 | 1 | 0.2 | 23 | 14 | 70 | 0
248 | S/O/W | 394.895 | Cl.O=C1C=CC2(C(=C1)CCC3C2C(=O)CC4(C)C3CCC4(O)C(=O)CO)C | 91.67 | 2.1876 | 48 | 1 | 0.2 | 32 | 13.3 | 67 | 0
249 | S/O/W | 394.895 | Cl.O=C1C=CC2(C(=C1)CCC3C2C(=O)CC4(C)C3CCC4(O)C(=O)CO)C | 91.67 | 2.1876 | 12 | 1 | 0.3 | 42 | 19.3 | 64 | 0
250 | S/O/W | 394.895 | Cl.O=C1C=CC2(C(=C1)CCC3C2C(=O)CC4(C)C3CCC4(O)C(=O)CO)C | 91.67 | 2.1876 | 48 | 1 | 0.3 | 45 | 24.6 | 82 | 0
251 | S/O/W | 394.895 | Cl.O=C1C=CC2(C(=C1)CCC3C2C(=O)CC4(C)C3CCC4(O)C(=O)CO)C | 91.67 | 2.1876 | 48 | 1 | 0.3 | 33 | 18.3 | 61 | 0
252 | O/W | 255.234 | O=C1N=C(N)NC2=C1N=CN2COC(CO)CO | 139.28 | -1.9709 | 8 | 1 | 0.1 | 229 | 4.238182 | 46.62 | 0
253 | W/O/W | 480.901 | Cl.O=C(N)C=1C(=O)C2(O)C(O)=C3C(=O)C=4C(O)=CC=CC4C(C)C3C(O)C2C(C1O)N(C)C | 181.62 | 0.0742 | 60 | 1 | 0.6 | 200 | 9.2625 | 24.7 | 0
254 | O/W | 194.154 | O=C(N)C=1N=CN2C(=O)N(N=NC12)C | 108.17 | -2.0781 | 20 | 3 | 0.05 | 61.5 | 3.868095 | 81.23 | 0
255 | O/W | 194.154 | O=C(N)C=1N=CN2C(=O)N(N=NC12)C | 108.17 | -2.0781 | 20 | 3 | 0.1 | 62.6 | 7.699091 | 84.69 | 0
256 | O/W | 194.154 | O=C(N)C=1N=CN2C(=O)N(N=NC12)C | 108.17 | -2.0781 | 20 | 3 | 0.2 | 64.9 | 13.40667 | 80.44 | 0
257 | W/O/W | 342.855 | ClC=1C=CC=CC1C2=NCC3=NN=C(N3C=4SC(=CC24)CC)C | 43.07 | 4.20402 | 34 | 1 | 0.1 | 6.4 | 3.727273 | 41 | 0
258 | O/W | 588.562 | O=C1OCC2C(OC3OC4COC(OC4C(O)C3O)C)C5=CC=6OCOC6C=C5C(C7=CC(OC)=C(O)C(OC)=C7)C12 | 160.83 | 1.3386 | 15 | 1 | 0.05 | 48.15 | 3.770952 | 79.19 | 0.1
259 | W/O/W | 480.949 | Cl.O=C1C=2C(O)=CC=C(O)C2C(=O)C=3C(=CC=C(NCCNCCO)C13)NCCNCCO | 163.18 | 0.2826 | 31 | 1 | 0.1111111 | 3.8 | 2.67 | 26.7 | 0
260 | O/W | 504.636 | OCCN(C=1N=C2C(N=C(N=C2N3CCCCC3)N(CCO)CCO)=C(N1)N4CCCCC4)CCO | 145.44 | -0.0176 | 10 | 1 | 0.1764706 | 6 | 6.3 | 42 | 6.4
261 | O/W | 504.636 | OCCN(C=1N=C2C(N=C(N=C2N3CCCCC3)N(CCO)CCO)=C(N1)N4CCCCC4)CCO | 145.44 | -0.0176 | 28.5 | 1 | 0.1764706 | 6 | 7.065 | 47.1 | 6.4
262 | O/W | 504.636 | OCCN(C=1N=C2C(N=C(N=C2N3CCCCC3)N(CCO)CCO)=C(N1)N4CCCCC4)CCO | 145.44 | -0.0176 | 57.5 | 1 | 0.1764706 | 6 | 7.23 | 48.2 | 6.4
263 | O/W | 394.423 | O=C1C2=CC=C3OC(C(=C)C)CC3=C2OC4COC5=CC(OC)=C(OC)C=C5C14 | 63.22 | 3.7033 | 15 | 3 | 0.25 | 100 | 19.6 | 97.4 | 20
264 | O/W | 255.234 | O=C1N=C(N)NC2=C1N=CN2COC(CO)CO | 139.28 | -1.9709 | 108 | 3 | 0.1 | 158.29 | 4.655455 | 51.21 | 0
265 | O/W | 255.234 | O=C1N=C(N)NC2=C1N=CN2COC(CO)CO | 139.28 | -1.9709 | 8 | 1 | 0.1 | 220.01 | 4.284545 | 47.13 | 0
266 | O/W | 357.793 | O=C(O)CC=1C=2C=C(OC)C=CC2N(C(=O)C3=CC=C(Cl)C=C3)C1C | 68.53 | 3.92732 | 34 | 1 | 0.1 | 51.535 | 8.272727 | 91 | 0
267 | O/W | 234.343 | O=C(NC=1C(=CC=CC1C)C)CN(CC)CC | 32.34 | 2.58374 | 46 | 1 | 0.046 | 7.2 | 4 | 90.95652 | 0
268 | O/W | 234.343 | O=C(NC=1C(=CC=CC1C)C)CN(CC)CC | 32.34 | 2.58374 | 46 | 1 | 0.046 | 24 | 4 | 90.95652 | 0
269 | O/W | 234.343 | O=C(NC=1C(=CC=CC1C)C)CN(CC)CC | 32.34 | 2.58374 | 46 | 1 | 0.046 | 37 | 4 | 90.95652 | 0
270 | O/W | 234.343 | O=C(NC=1C(=CC=CC1C)C)CN(CC)CC | 32.34 | 2.58374 | 46 | 1 | 0.046 | 53 | 3.9 | 88.68261 | 0
271 | W/O/W | 480.949 | Cl.O=C1C=2C(O)=CC=C(O)C2C(=O)C=3C(=CC=C(NCCNCCO)C13)NCCNCCO | 163.18 | 0.2826 | 31 | 1 | 0.1111111 | 7.7 | 2.97 | 29.7 | 0
272 | S/O/W | 392.467 | O=C1C=CC2(C(=C1)CCC3C4CC(C)C(O)(C(=O)CO)C4(C)CC(O)C32F)C | 94.83 | 1.8957 | 60 | 1 | 0.1 | 40 | 4.736364 | 52.1 | 0
273 | O/W | 822.953 | CC1C=CC=C(C(=O)NC2=C(C(=C3C(=C2O)C(=C(C4=C3C(=O)C(O4)(OC=CC(C(C(C(C(C(C1O)C)O)C)OC(=O)C)C)OC)C)C)O)O)C=NN5CCN(CC5)C)C | 220.15 | 4.33542 | 10 | 3 | 0.075 | 1.35 | 4.702326 | 67.4 | 0
274 | O/W | 822.953 | CC1C=CC=C(C(=O)NC2=C(C(=C3C(=C2O)C(=C(C4=C3C(=O)C(O4)(OC=CC(C(C(C(C(C(C1O)C)O)C)OC(=O)C)C)OC)C)C)O)O)C=NN5CCN(CC5)C)C | 220.15 | 4.33542 | 10 | 3 | 0.075 | 2.2 | 3.509302 | 50.3 | 0
275 | O/W | 822.953 | CC1C=CC=C(C(=O)NC2=C(C(=C3C(=C2O)C(=C(C4=C3C(=O)C(O4)(OC=CC(C(C(C(C(C(C1O)C)O)C)OC(=O)C)C)OC)C)C)O)O)C=NN5CCN(CC5)C)C | 220.15 | 4.33542 | 10 | 3 | 0.075 | 5.2 | 4.332558 | 62.1 | 0
276 | O/W | 822.953 | CC1C=CC=C(C(=O)NC2=C(C(=C3C(=C2O)C(=C(C4=C3C(=O)C(O4)(OC=CC(C(C(C(C(C(C1O)C)O)C)OC(=O)C)C)OC)C)C)O)O)C=NN5CCN(CC5)C)C | 220.15 | 4.33542 | 10 | 3 | 0.075 | 9 | 3.976744 | 57 | 0
277 | S/O/W | 130.078 | O=C1NC=C(F)C(=O)N1 | 65.72 | -0.7977 | 104 | 1 | 0.8 | 78.2 | 34.7 | 78.075 | 0
278 | S/O/W | 130.078 | O=C1NC=C(F)C(=O)N1 | 65.72 | -0.7977 | 104 | 1 | 0.8 | 65.1 | 31.9 | 71.775 | 0
279 | S/O/W | 130.078 | O=C1NC=C(F)C(=O)N1 | 65.72 | -0.7977 | 104 | 1 | 0.8 | 50.9 | 26.8 | 60.3 | 0
280 | S/O/W | 130.078 | O=C1NC=C(F)C(=O)N1 | 65.72 | -0.7977 | 104 | 1 | 0.8 | 39.3 | 24 | 54 | 0
281 | S/O/W | 130.078 | O=C1NC=C(F)C(=O)N1 | 65.72 | -0.7977 | 104 | 1 | 0.8 | 28.5 | 17.6 | 39.6 | 0
282 | S/O/W | 130.078 | O=C1NC=C(F)C(=O)N1 | 65.72 | -0.7977 | 104 | 1 | 0.8 | 47.1 | 26.1 | 58.725 | 0
283 | O/W | 314.469 | O=C1C=C2CCC3C(CCC4(C)C(C(=O)C)CCC34)C2(C)CC1 | 34.14 | 4.7235 | 13.1325 | 1 | 0.1111111 | 13.61 | 8.64 | 86.37 | 15.84
284 | O/W | 314.469 | O=C1C=C2CCC3C(CCC4(C)C(C(=O)C)CCC34)C2(C)CC1 | 34.14 | 4.7235 | 13.1325 | 3 | 0.1111111 | 9.14 | 9.77 | 97.65 | 15.84
285 | O/W | 336.479 | O=C(N(C=1C=CC=CC1)C2CCN(CCC=3C=CC=CC3)CC2)CC | 23.55 | 4.1367 | 33 | 1 | 0.1 | 26.7 | 7.227273 | 79.5 | 0
286 | O/W | 336.479 | O=C(N(C=1C=CC=CC1)C2CCN(CCC=3C=CC=CC3)CC2)CC | 23.55 | 4.1367 | 33 | 1 | 0.2 | 27.5 | 10.21667 | 61.3 | 0
287 | O/W | 336.479 | O=C(N(C=1C=CC=CC1)C2CCN(CCC=3C=CC=CC3)CC2)CC | 23.55 | 4.1367 | 33 | 1 | 0.3 | 31.3 | 12.43846 | 53.9 | 0
288 | O/W | 336.479 | O=C(N(C=1C=CC=CC1)C2CCN(CCC=3C=CC=CC3)CC2)CC | 23.55 | 4.1367 | 33 | 1 | 0.1111111 | 28.1 | 8.77 | 87.7 | 0
289 | O/W | 336.479 | O=C(N(C=1C=CC=CC1)C2CCN(CCC=3C=CC=CC3)CC2)CC | 23.55 | 4.1367 | 33 | 1 | 0.1111111 | 32.3 | 9.06 | 90.6 | 0
290 | O/W | 280.323 | O=C1C(=COC2=CC(OC(C)C)=CC=C21)C=3C=CC=CC3 | 39.44 | 4.2472 | 34 | 1 | 0.1 | 24.42 | 5.5 | 60.5 | 0.15
291 | O/W | 336.479 | O=C(N(C=1C=CC=CC1)C2CCN(CCC=3C=CC=CC3)CC2)CC | 23.55 | 4.1367 | 5 | 1 | 0.05263158 | 21.5 | 4.925 | 98.5 | 0
292 | O/W | 336.479 | O=C(N(C=1C=CC=CC1)C2CCN(CCC=3C=CC=CC3)CC2)CC | 23.55 | 4.1367 | 5 | 1 | 0.1111111 | 27.5 | 9.75 | 97.5 | 0
293 | O/W | 336.479 | O=C(N(C=1C=CC=CC1)C2CCN(CCC=3C=CC=CC3)CC2)CC | 23.55 | 4.1367 | 5 | 1 | 0.25 | 30 | 19.28 | 96.4 | 0
294 | O/W | 336.479 | O=C(N(C=1C=CC=CC1)C2CCN(CCC=3C=CC=CC3)CC2)CC | 23.55 | 4.1367 | 5 | 1 | 0.4285714 | 32 | 27.66 | 92.2 | 0
295 | O/W | 336.479 | O=C(N(C=1C=CC=CC1)C2CCN(CCC=3C=CC=CC3)CC2)CC | 23.55 | 4.1367 | 5 | 1 | 0.1111111 | 40.7 | 8.46 | 84.6 | 0
296 | O/W | 336.479 | O=C(N(C=1C=CC=CC1)C2CCN(CCC=3C=CC=CC3)CC2)CC | 23.55 | 4.1367 | 5 | 1 | 0.1111111 | 26.5 | 7.14 | 71.4 | 0
297 | O/W | 336.479 | O=C(N(C=1C=CC=CC1)C2CCN(CCC=3C=CC=CC3)CC2)CC | 23.55 | 4.1367 | 5 | 1 | 0.1111111 | 25.4 | 7.22 | 72.2 | 0
298 | O/W | 130.078 | O=C1NC=C(F)C(=O)N1 | 65.72 | -0.7977 | 104 | 1 | 0.8 | 26 | 20 | 45 | 0
299 | O/W | 253.253 | [Na].O=C(O)C(C1=CC=C2C=C(OC)C=CC2=C1)C | 46.53 | 2.6557 | 34 | 1 | 0.1 | 9 | 2 | 22 | 0
300 | O/W | 822.953 | CC1C=CC=C(C(=O)NC2=C(C(=C3C(=C2O)C(=C(C4=C3C(=O)C(O4)(OC=CC(C(C(C(C(C(C1O)C)O)C)OC(=O)C)C)OC)C)C)O)O)C=NN5CCN(CC5)C)C | 220.15 | 4.33542 | 82.5 | 3 | 0.5 | 6.84 | 4.066667 | 12.2 | 0
301 | O/W | 822.953 | CC1C=CC=C(C(=O)NC2=C(C(=C3C(=C2O)C(=C(C4=C3C(=O)C(O4)(OC=CC(C(C(C(C(C(C1O)C)O)C)OC(=O)C)C)OC)C)C)O)O)C=NN5CCN(CC5)C)C | 220.15 | 4.33542 | 82.5 | 3 | 0.88 | 3.45 | 20.78298 | 44.4 | 0
302 | O/W | 283.244 | O=C1N=C(N)NC2=C1N=CN2C3OC(CO)C(O)C3O | 159.51 | -2.6867 | 75 | 1 | 0.06 | 115 | 2.49 | 46.5 | 0
303 | O/W | 283.244 | O=C1N=C(N)NC2=C1N=CN2C3OC(CO)C(O)C3O | 159.51 | -2.6867 | 75 | 1 | 0.06 | 207.5 | 2.72 | 50.8 | 0
304 | O/W | 283.244 | O=C1N=C(N)NC2=C1N=CN2C3OC(CO)C(O)C3O | 159.51 | -2.6867 | 140 | 5.67 | 0.06 | 115 | 2.53 | 47.3 | 0
305 | O/W | 283.244 | O=C1N=C(N)NC2=C1N=CN2C3OC(CO)C(O)C3O | 159.51 | -2.6867 | 140 | 5.67 | 0.06 | 207.5 | 2.62 | 48.9 | 0
306 | O/W | 346.339 | O=C(OC)C1=C(NC(=C(C(=O)OC)C1C=2C=CC=CC2N(=O)=O)C)C | 107.77 | 2.1756 | 46 | 1 | 0.2 | 17 | 6.5 | 39 | 0
307 | O/W | 346.339 | O=C(OC)C1=C(NC(=C(C(=O)OC)C1C=2C=CC=CC2N(=O)=O)C)C | 107.77 | 2.1756 | 46 | 1 | 0.2 | 81 | 15.1 | 90.6 | 0
308 | O/W | 407.048 | Cl.S1C=2C=CC=CC2N(C3=CC(SC)=CC=C13)CCC4N(C)CCCC4 | 6.48 | 6.3074 | 64 | 3 | 0.08106878 | 160 | 1.781 | 23.75 | 0
309 | O/W | 407.048 | Cl.S1C=2C=CC=CC2N(C3=CC(SC)=CC=C13)CCC4N(C)CCCC4 | 6.48 | 6.3074 | 100 | 3 | 0.08109709 | 160 | 1.369 | 18.25 | 0
310 | W/O/W | 407.048 | Cl.S1C=2C=CC=CC2N(C3=CC(SC)=CC=C13)CCC4N(C)CCCC4 | 6.48 | 6.3074 | 64 | 3 | 0.02040816 | 140 | 1.38 | 69 | 0
311 | W/O/W | 407.048 | Cl.S1C=2C=CC=CC2N(C3=CC(SC)=CC=C13)CCC4N(C)CCCC4 | 6.48 | 6.3074 | 100 | 3 | 0.02040816 | 140 | 1.99 | 99.5 | 0
312 | O/W | 544.985 | Cl.O=C(N)C=1C(=O)C2(O)C(O)=C3C(=O)C=4C(O)=CC=CC4C(C)C3C(O)C2C(C1O)N(C)C.O.OCC | 233.35 | -0.7519 | 45 | 1 | 0.2049779 | 33.528 | 3.4021 | 19.9995 | 0
313 | O/W | 392.467 | O=C1C=CC2(C(=C1)CCC3C4CC(C)C(O)(C(=O)CO)C4(C)CC(O)C32F)C | 94.83 | 1.8957 | 46 | 1 | 0.01010101 | 4 | 0.041 | 4.1 | 1
314 | O/W | 392.499 | O=C(NC1=CC(O)=C(C=C1C(C)(C)C)C(C)(C)C)C2=CNC=3C=CC=CC3C2=O | 82.19 | 5.081 | 31 | 1 | 0.1 | 6.83 | 9.53 | 76.25 | 0.4
315 | O/W | 392.499 | O=C(NC1=CC(O)=C(C=C1C(C)(C)C)C(C)(C)C)C2=CNC=3C=CC=CC3C2=O | 82.19 | 5.081 | 31 | 1 | 0.2 | 6.93 | 12.13 | 45.01 | 0.4
316 | O/W | 392.499 | O=C(NC1=CC(O)=C(C=C1C(C)(C)C)C(C)(C)C)C2=CNC=3C=CC=CC3C2=O | 82.19 | 5.081 | 31 | 1 | 0.1 | 6.38 | 4.48 | 49.3 | 0.4
317 | O/W | 392.499 | O=C(NC1=CC(O)=C(C=C1C(C)(C)C)C(C)(C)C)C2=CNC=3C=CC=CC3C2=O | 82.19 | 5.081 | 31 | 1 | 0.1 | 3.32 | 3.91 | 43 | 0.4
318 | O/W | 392.499 | O=C(NC1=CC(O)=C(C=C1C(C)(C)C)C(C)(C)C)C2=CNC=3C=CC=CC3C2=O | 82.19 | 5.081 | 31 | 1 | 0.1 | 1.91 | 2.59 | 26.6 | 0.4
319 | O/W | 392.499 | O=C(NC1=CC(O)=C(C=C1C(C)(C)C)C(C)(C)C)C2=CNC=3C=CC=CC3C2=O | 82.19 | 5.081 | 12 | 1 | 0.1 | 5.64 | 6.61 | 33.2 | 0.4
320 | O/W | 250.342 | O=C(OC1=CC=CC(=C1)C(N(C)C)C)N(C)CC | 32.78 | 2.7597 | 12 | 1 | 0.075 | 56.1 | 3.3 | 54.8 | 0
321 | O/W | 360.406 | O=C1OCC2=C1CCC3(C)C2CC4OC45C(O)C6(OC6C7OC753)C(C)C | 84.12 | 1.1031 | 20 | 3 | 0.1123471 | 42.36 | 7.96 | 80.16 | 0